## Comments
Date | Time | Days | Morning Flow (m3/h) | Afternoon Flow (m3/h) | Comment (Entries ONLY on 1 line for each day; NO extra lines should be inserted within existing lines)
| h |  | Flow (m3/hr) | Flow (m3/hr)
2019-11-29 | 43885.4076 | 0
2020-04-16 | 7:30 | 139 | 1.48 | 1.43 | Ozone Generation stopped for testing at 1545Hrs. Drilled 4" dia x 800m deep holes on the heap with the total holes drilled at 302.
2020-04-17 |  | 140 |  |  | Switched off Ozone Generator for venturi cleaning at 8:23AM to 8:45AM. Switched off again the Ozone Generator at 10:45AM for testing. Add 22 m3 mixed process water and rainwater from the storage tank to the pump sump. No discharge fluid in flowrate vessel valve.
2020-04-18 | 10:02 | 141 |  |  | Ozone Generator switched off. Flow rate was not measured. The Ozone Generator was switched off and no discharge fluid in flowrate vessel valve.
2020-04-19 | 7:42 | 142 |  |  | Ozone Generator switched off. Flow rate was not measured. The Ozone Generator was switched off and no discharge fluid in flowrate vessel valve.
2020-04-20 | 7:32 | 143 |  |  | Ozone Generator re started at 3:00PM and switched off at 3:45PM and restarted again at 8:45PM. No discharge fluid in the flow rate vessel valve.
2020-04-21 | 7:35 | 144 | 1.58 | 1.85
2020-04-22 | 7:28 | 145 | 1.71 | 1.61
2020-04-23 | 7:28 | 146 | 1.3 | 1.36 | Shutdown Ozone Generator at 8:45 PM.
2020-04-24 | 7:29 | 147 |  |  | No ozone injection.
2020-04-26 |  | 149 |  | 1.9 | Shutdown and no sampling was caried out in the morning. 15m3 water from storage tank was added to the sump.
2020-04-27 | 7:27 | 150 | 2.01 | 1.84 | No ozone injection.
2020-04-28 | 7:30 | 151 | 1.87 | 2 | No ozone injection.
2020-04-29 |  | 152
2020-04-30 |  | 153
2020-05-01 |  | 154
2020-05-02 |  | 155
2020-05-03 |  | 156
2020-05-04 |  | 157
2020-05-05 |  | 158
2020-05-06 |  | 159
2020-05-07 |  | 160
2020-05-08 |  | 161
2020-05-09 |  | 162
2020-05-10 |  | 163
2020-05-11 |  | 164
2020-05-12 |  | 165
2020-05-13 |  | 166
2020-05-14 |  | 167
2020-05-15 |  | 168
2020-04-30 |  | 153

## Trench Morning
Trench - Morning
Date | Days | pH | Eh mV | Density g/ml | DO mg/l | Temp °C Atm | Temp °C Water | Ag ppm | Au ppm | Cl- ppm | Cl2 ppm | Co ppm | Cu ppm | Ni ppm | Fe ppm | SO42- ppm
2019-11-29 | 0 | 2.43 |  | 1.14 | 1.74 | 20 | 20.4 | 0.32 | 0.0163 | 173100 | 26 | 15.1451 | 382.79 | 6.568 | 730.061 | 1000
2020-04-16 | 139 | 2.17 | 499 | 1.17 | 5.43 | 25.5 | 24.9 | 0.4913 | 0.0192 | 197400 | 36 | 38 | 459 | 13 | 659 | 675
2020-04-17 | 140 | 2.42 | 502 | 1.18 | 4.34 |  | 30.2 |  |  |  | 35
2020-04-18 | 141 | 2.45 | 498 | 1.19 | 4.12 | 32.8 | 34.1 |  |  |  | 38
2020-04-19 | 142 | 2.2 | 481 | 1.18 | 4.14 | 30 | 26.7 | 0.6196 | 0.0154 | 171000 | 33 | 45 | 489 | 15 | 622 | 650
2020-04-20 | 143 | 2.06 | 475 | 1.17 | 3.74 | 32 | 27.4 | 0.5305 | 0.0184 | 197400 | 38 | 46 | 436 | 15 | 767 | 625
2020-04-21 | 144 | 2.1 | 499 | 1.16 | 5.65 | 33 | 27.6 | 0.6237 | 0.019 | 204000 | 35 | 41 | 417 | 15 | 778 | 650
2020-04-22 | 145 | 1.95 | 505 | 1.17 | 5.88 | 29 | 27.8 | 0.5623 | 0.019 | 197400 | 25 | 43 | 477 | 13 | 637 | 625
2020-04-23 | 146 | 1.93 | 506 | 1.17 | 5.78 | 32 | 25.4 | 0.5682 | 0.0194 | 204000 | 35 | 44 | 474 | 12 | 672 | 675
2020-04-24 | 147 | 1.6 | 500 | 1.2 | 5.66 | 42 | 39 |  |  |  | 14
2020-04-27 | 150 | 1.85 | 499 | 1.19 | 6.71 | 36.5 | 27.3 | 0.53 | 0.018 | 201600 | 21 | 42 | 465 | 14 | 682 | 650
2020-04-28 | 151 | 1.84 | 497 | 1.18 | 6.06 | 38.5 | 29.1 | 0.51 | 0.018 | 201600 | 21 | 44 | 472 | 13 | 701 | 675
2020-04-29 | 152
2020-04-30 | 153
2020-05-01 | 154
2020-05-02 | 155
2020-05-03 | 156
2020-05-04 | 157
2020-05-05 | 158
2020-05-06 | 159
2020-05-07 | 160
2020-05-08 | 161
2020-05-09 | 162
2020-05-10 | 163
2020-05-11 | 164
2020-05-12 | 165
2020-05-13 | 166
2020-05-14 | 167
2020-05-15 | 168
2020-05-16 | 169
2020-05-17 | 170
2020-05-18 | 171
2020-05-19 | 172
2020-05-20 | 173
2020-05-21 | 174
2020-05-22 | 175
Note on B2: Reviewer: Enter Date in this column; the Table below will copy it automatically

## Trench Afternoon
Trench - Afternoon
Date | Days | pH | Eh mV | Density g/ml | DO mg/l | Temp °C Atm | Temp °C Water | Ag ppm | Au ppm | Cl- ppm | Cl2 ppm | Co ppm | Cu ppm | Ni ppm | Fe ppm | SO42- ppm
2019-11-29 | 66 | 2.24 |  |  | 2.97 | 25 | 25 |  |  |  | 31
2020-04-16 | 139 | 2.15 | 505 | 1.17 | 4.24 | 37 | 35 |  |  |  | 31
2020-04-19 | 142 | 2.03 | 476 | 1.18 | 3.76 | 39 | 38.9 |  |  |  | 30
2020-04-20 | 143 | 2.04 | 495 | 1.17 | 5.44 | 43 | 24.1 |  |  |  | 25
2020-04-21 | 144 | 2 | 505 | 1.18 | 5.2 | 41 | 37.5 |  |  |  | 29
2020-04-22 | 145 | 1.89 | 503 | 1.17 | 6.78 | 37.5 | 35.4 |  |  |  | 21
2020-04-23 | 146 | 1.9 | 504 | 1.18 | 5.67 | 41 | 38.1 |  |  |  | 30
2020-04-26 | 149 | 1.84 | 489 | 1.19 | 5.16 | 44 | 40.5 |  |  |  | 25
2020-04-27 | 150 | 1.95 | 499 | 1.18 | 5.2 | 44 | 40 |  |  |  | 14
2020-04-28 | 151 | 1.98 | 502 | 1.18 | 5.66 | 43 | 41.8 |  |  |  | 26
2020-04-29 | 152
2020-04-30 | 153
2020-05-01 | 154
2020-05-02 | 155
2020-05-03 | 156
2020-05-04 | 157
2020-05-05 | 158
2020-05-06 | 159
2020-05-07 | 160
2020-05-08 | 161
2020-05-09 | 162
2020-05-10 | 163
2020-05-11 | 164

## Water-in Morning
Water-in Morning
Date | Days | pH | Eh | Density | DO | Temp °C |  | Ag | Au | Cl- | Cl2 | Co | Cu | Ni | Fe | SO42-
|  |  | mV | g/ml | mg/l | Atm | Water | ppm | ppm | ppm | ppm | ppm | ppm | ppm | ppm | ppm
2019-11-29 | 0 | 2.45 | 394 |  | 8.69 | 33 | 26.7 | 0.2884 | 0.0143 | 145100 | 23 | 20.0804 | 368.458 | 25 | 656.981 | 5000
2020-04-16 | 139 | 1.97 | 500 | 1.18 | 5.14 | 25.5 | 28.6 | 0.4991 | 0.015 | 190800 | 38 | 40 | 454 | 14.5023 | 640 | 600
2020-04-17 | 140 | 2.26 | 497 | 1.19 | 6.13 | 30.2 | 29.2 |  |  |  | 35
2020-04-18 | 141 | 2.41 | 505 | 1.18 | 5 | 32.8 | 31.1 |  |  |  | 28
2020-04-19 | 142 | 2.04 | 491 | 1.17 | 3.46 | 30 | 29.5 | 0.5811 | 0.0162 | 157900 | 31 | 44 | 407 | 14 | 519 | 725
2020-04-20 | 143 | 1.95 | 494 | 1.17 | 3.43 | 32 | 30.7 | 0.5473 | 0.0188 | 171000 | 31 | 43 | 401 | 13 | 524 | 700
2020-04-21 | 144 | 1.97 | 496 | 1.16 | 5.15 | 33 | 31.8 | 0.6015 | 0.0164 | 210500 | 23 | 43 | 402 | 14 | 538 | 600
2020-04-22 | 145 | 1.74 | 505 | 1.16 | 5.45 | 29 | 33.1 | 0.581 | 0.0182 | 197400 | 28 | 42 | 472 | 13 | 631 | 625
2020-04-23 | 146 | 1.72 | 504 | 1.18 | 5.95 | 32 | 31.7 | 0.5204 | 0.0168 | 204000 | 30 | 43 | 431 | 11 | 636 | 650
2020-04-24 | 147 | 1.55 | 498 | 1.18 | 6.15 | 42 | 36.8 | 0.54 | 0.016 | 201600 | 11 | 42 | 442 | 13 | 611 | 650
2020-04-27 | 150 | 1.84 | 503 | 1.17 | 6.01 | 36.5 | 33.1 | 0.55 | 0.017 | 208300 | 33 | 44 | 451 | 12 | 624 | 625
2020-04-28 | 151 | 1.78 | 504 | 1.18 | 5.43 | 38.5 | 35.1 | 0.51 | 0.018 | 201600 | 28 | 40 | 462 | 14 | 622 | 675
2020-04-29 | 152
2020-04-30 | 153
2020-05-01 | 148
2020-05-02 | 149
2020-05-03 | 150
2020-05-04 | 151
2020-05-05 | 152
2020-05-06 | 153
2020-05-07 | 148
2020-05-08 | 149
2020-05-09 | 150
2020-05-10 | 151
2020-05-11 | 152
2020-05-12 | 153
Formulas:
Date = [1]Comments!A3:A3

## Water-in Afternoon
Water-in Afternoon
Date | Days | pH | Eh | Density | DO | Temp °C |  | Ag | Au | Cl- | Cl2 | Co | Cu | Ni | Fe | SO42-
|  |  | mV | g/ml | mg/l | Atm | Water | ppm | ppm | ppm | ppm | ppm | ppm | ppm | ppm | ppm
2019-11-29 | 0
2020-04-16 | 139 | 2.04 | 506 | 1.18 | 5.26 | 37 | 31.9 |  |  |  | 26
2020-04-19 | 142 | 2 | 499 | 1.17 | 4.32 | 39 | 25.1 |  |  |  | 16
2020-04-20 | 143 | 2.01 | 495 | 1.17 | 5.84 | 43 | 34.6 |  |  |  | 21
2020-04-21 | 144 | 1.86 | 507 | 1.17 | 4.94 | 41 | 35.7 |  |  |  | 23
2020-04-22 | 145 | 1.81 | 505 | 1.16 | 6.21 | 37.5 | 34.7 |  |  |  | 19
2020-04-23 | 146 | 1.89 | 507 | 1.17 | 6.31 | 41 | 35.3 |  |  |  | 23
2020-04-26 | 149 | 1.7 | 504 | 1.18 | 5.07 | 44 | 40.6 |  |  |  | 19
2020-04-27 | 150 | 1.82 | 504 | 1.18 | 5.74 | 44 | 37.3 |  |  |  | 13
2020-04-28 | 151 | 1.86 | 504 | 1.18 | 5.49 | 43 | 37.1 |  |  |  | 23
2020-04-29 | 152
2020-04-30 | 153
2020-05-01 | 154
2020-05-02 | 155
2020-05-03 | 156
2020-05-04 | 157
2020-05-05 | 158
2020-05-06 | 159
2020-05-07 | 160
2020-05-08 | 161
2020-05-09 | 162
2020-05-10 | 163
Formulas:
Date = Comments!B4:[Date]

## Water-out Morning
Water-out Morning
Date | Days | pH | Eh | Density | DO | Temp °C |  | Ag | Au | Cl- | Cl2 | Co | Cu | Ni | Fe | SO42-
|  |  | mV | g/ml | mg/l | Atm | Water | ppm | ppm | ppm | ppm | ppm | ppm | ppm | ppm | ppm
2019-11-29 | 0 | 2.49 | 400 | 1.08 | 7.87 | 33 | 28.6 | 0.2671 | 0.016 | 155100 | 27 | 20.0505 | 379.652 | 32 | 613.617 | 6625
2020-04-16 | 139 | 2.15 | 511 | 1.17 | 16.45 | 25.5 | 30 | 0.472 | 0.017 | 204000 | 34 | 38 | 453 | 13.3032 | 635 | 625
2020-04-17 | 140 | 2.41 | 504 | 1.17 | 15.09 | 30.2 | 30.9 |  |  |  | 26
2020-04-18 | 141 | 2.25 | 501 | 1.18 | 4.34 | 32.8 | 33 |  |  |  | 29
2020-04-19 | 142 | 2.01 | 490 | 1.17 | 3.32 | 30 | 29.8 | 0.5056 | 0.0172 | 177700 | 30 | 45 | 410 | 14 | 534 | 675
2020-04-20 | 143 | 1.96 | 494 | 1.17 | 3.65 | 32 | 30.5 | 0.5178 | 0.0174 | 184800 | 29 | 42 | 393 | 13 | 531 | 625
2020-04-21 | 144 | 2.07 | 505 | 1.17 | 6.95 | 33 | 33.5 | 0.5554 | 0.0169 | 190800 | 21 | 43 | 400 | 14 | 543 | 650
2020-04-22 | 145 | 1.84 | 513 | 1.17 | 9.29 | 29 | 29 | 0.6163 | 0.0148 | 204000 | 36 | 42 | 465 | 13 | 622 | 650
2020-04-23 | 146 | 1.88 | 514 | 1.17 | 11.48 | 32 | 33.8 | 0.5752 | 0.0177 | 184800 | 23 | 43 | 470 | 13 | 632 | 675
2020-04-24 | 147 | 1.56 | 499 | 1.18 | 6.12 | 42 | 37.1 |  |  |  | 19
2020-04-27 | 150 | 1.8 | 503 | 1.18 | 5.29 | 36.5 | 33.5 | 0.54 | 0.016 | 201600 | 26 | 45 | 466 | 14 | 654 | 650
2020-04-28 | 151 | 1.77 | 504 | 1.18 | 5.39 | 38.5 | 35.1 | 0.55 | 0.015 | 208300 | 26 | 43 | 475 | 13 | 641 | 675
2020-04-29 | 152
2020-04-30 | 153
2020-05-01 | 154
2020-05-02 | 155
2020-05-03 | 156
2020-05-04 | 157
2020-05-05 | 158
2020-05-06 | 159
2020-05-07 | 160
2020-05-08 | 161
2020-05-09 | 162
2020-05-10 | 163

## Water-out Afternoon
Water-out Afternoon
Date | Days | pH | Eh | Density | DO | Temp °C |  | Ag | Au | Cl- | Cl2 | Co | Cu | Ni | Fe | SO42-
|  |  | mV | g/ml | mg/l | Atm | Water | ppm | ppm | ppm | ppm | ppm | ppm | ppm | ppm | ppm
2019-11-29 | 0
2020-04-16 | 139 | 2.21 | 512 | 1.18 | 15.21 | 37 | 33 |  |  |  | 18
2020-04-19 | 142 | 1.97 | 498 | 1.17 | 3.62 | 39 | 38.5 |  |  |  | 15
2020-04-20 | 143 | 2.05 | 497 | 1.17 | 5.68 | 43 | 38.2 |  |  |  | 16
2020-04-21 | 144 | 1.96 | 514 | 1.17 | 10.68 | 41 | 37.1 |  |  |  | 24
2020-04-22 | 145 | 1.94 | 513 | 1.17 | 10.76 | 37.5 | 36.7 |  |  |  | 15
2020-04-23 | 146 | 2 | 515 | 1.17 | 10.63 | 41 | 37.4 |  |  |  | 18
2020-04-26 | 149 | 1.68 | 504 | 1.19 | 5.03 | 44 | 41.7 |  |  |  | 15
2020-04-27 | 150 | 1.81 | 504 | 1.18 | 6.28 | 44 | 37.3 |  |  |  | 11
2020-04-28 | 151 | 1.88 | 504 | 1.18 | 5.5 | 43 | 36.9 |  |  |  | 20
2020-04-29 | 152
2020-04-30 | 153
2020-05-01 | 154
2020-05-02 | 155
2020-05-03 | 156
2020-05-04 | 157
2020-05-05 | 158
2020-05-06 | 159
2020-05-07 | 160
2020-05-08 | 161
2020-05-09 | 162
2020-05-10 | 163
2020-05-11 | 164
2020-05-12 | 165
2020-05-13 | 166
2020-05-14 | 167
2020-05-15 | 168
2020-05-16 | 169
2020-05-17 | 170
2020-05-18 | 171

## Extra Data
Extra Data
Date | Days | pH | Eh | Density | DO | Temp °C |  | Ag | Au | Cl- | Cl2 | Co | Cu | Ni | Fe | SO42-
|  |  | mV | g/ml | mg/l | Atm | Water | ppm | ppm | ppm | ppm | ppm | ppm | ppm | ppm | ppm
2019-11-29 | 0
2019-12-01 | #REF!
#REF!

## MECA Monitoring
MECA Monitoring
Date | Days | pH | Eh | Density | DO | Temp °C |  | Ag | Au | Cl- | Cl2 | Co | Cu | Ni | Fe | SO42-
|  |  | mV | g/ml | mg/l | Atm | Water | ppm | ppm | ppm | ppm | ppm | ppm | ppm | ppm | ppm
2019-11-29 | 0
2019-12-01 | #REF!
This table will be modified!